## Sheet1
Fields | Units | Steel | Al-alloys | Ti-alloys | CFRP | GFRP | PET | PUR | PVC | Plywood
price | SEK/kg | 6.75 | 37.95 | 208 | 322.5 | 239.5 | 12.55 | 41.25 | 22.7 | 5.115
density | kg/m3̂ | 7800 | 2755 | 4610 | 1550 | 1860 | 1340 | 1180 | 1370 | 750
youngsModulus | Pa | 210000000000 | 72000000000 | 115000000000 | 109500000000 | 21500000000 | 2900000000 | 1690000000 | 2650000000 | 6495000000
poissonsRatio | - | 0.285 | 0.335 | 0.34 | 0.306 | 0.3145 | 0.39 | 0.41 | 0.4 | 0.25
yieldStrength | Pa | 652500000 | 380500000 | 895500000 | 800000000 | 151000000 | 52700000 | 46900000 | 41550000 | 38250000
tensileStrength | Pa | 652500000 | 383000000 | 915000000 | 640000000 | 172500000 | 55000000 | 51600000 | 40600000 | 32450000
productionEnergy | J/kg | 32400000 | 196500000 | 621500000 | 689000000 | 120000000 | 82400000 | 82100000 | 65000000 | 25950000
productionCO2 | kg/kg | 2.375 | 13.05 | 35.85 | 48.15 | 6.655 | 2.725 | 3.21 | 2.7 | 1.415
disposalEnergy | J/kg | 700000 | 700000 | 700000 | 500000 | 500000 | 500000 | 500000 | 500000 | 500000
disposalCO2 | kg/kg | 0.049 | 0.049 | 0.049 | 0.035 | 0.035 | 0.035 | 0.035 | 0.035 | 0.035
eolEnergy | J/kg | -23800000 | -162000000 | -540000000 | -8020000 | -3080000 | -5900000 | -5590000 | -4490000 | -5120000
eolCO2 | kg/kg | -1.7 | -10.4 | -29.4 | 2.69 | 0.777 | 1.88 | 1.66 | 1.1 | 1.38